## 200122941
Particle (N) | Particle Size (nm) | min | max | avg | std | bin_size | Bin | Mid | Frequency | start_bin | end_bin | data_for_mid_calc
1 | 6.693 | 1.78 | 15.203 | 5.294305 | 2.232336 | 2 | 0 | 0 | 0 | 0 | 0 | 0
2 | 4.536
3 | 9.909
4 | 6.235
5 | 9.564
6 | 9.977
7 | 6.31
8 | 7.84
9 | 8.923
10 | 3.112
11 | 9.234
12 | 6.224
13 | 8.118
14 | 6.405
15 | 4.293
16 | 2.32
17 | 2.957
18 | 5.452
19 | 2.957
20 | 3.381
21 | 4.595
22 | 3.381
23 | 4.277
24 | 6.763
25 | 6.891
26 | 5.212
27 | 5.55
28 | 4.768
29 | 5.501
30 | 4.782
31 | 5.452
32 | 9.841
33 | 4.595
34 | 6.763
35 | 5.289
36 | 5.868
37 | 3.381
38 | 4.034
39 | 5.799
40 | 5.501
41 | 7.78
42 | 4.149
43 | 4.277
44 | 5.799
45 | 6.278
46 | 4.277
47 | 2.934
48 | 8.863
49 | 3.95
50 | 4.697
51 | 5.598
52 | 2.075
53 | 5.251
54 | 6.071
55 | 6.612
56 | 9.639
57 | 6.53
58 | 9.169
59 | 4.668
60 | 6.763
61 | 5.729
62 | 6.763
63 | 7.055
64 | 5.97
65 | 4.462
66 | 6.561
67 | 5.586
68 | 5.705
69 | 4.639
70 | 4.782
71 | 5.108
72 | 4.431
73 | 7.261
74 | 7.344
75 | 4.182
76 | 4.782
77 | 6.642
78 | 5.187
79 | 6.92
80 | 6.278
81 | 3.953
82 | 5.426
83 | 6.781
84 | 6.528
85 | 2.58
86 | 7.37
87 | 5.551
88 | 2.109
89 | 3.105
90 | 2.743
91 | 3.135
92 | 7.493
93 | 6.047
94 | 5.966
95 | 4.829
96 | 6.419
97 | 2.859
98 | 4.723
99 | 10.398
100 | 3.569
101 | 2.925
102 | 2.636
103 | 4.186
104 | 2.896
105 | 4.198
106 | 5.72
107 | 6.311
108 | 8.064
109 | 5.643
110 | 8.192
111 | 2.236
112 | 4.816
113 | 5.789
114 | 8.599
115 | 7.405
116 | 2.85
117 | 3.296
118 | 5.894
119 | 6.942
120 | 2.95
121 | 2.481
122 | 3.879
123 | 5.844
124 | 2.154
125 | 3.904
126 | 8.05
127 | 11.184
128 | 2.712
129 | 2.95
130 | 5.964
131 | 2.913
132 | 4.602
133 | 5.429
134 | 12.757
135 | 4.025
136 | 5.688
137 | 7.405
138 | 6.578
139 | 4.105
140 | 15.203
141 | 4.326
142 | 2.231
143 | 2.714
144 | 4.536
145 | 4.049
146 | 3.564
147 | 7.038
148 | 5.523
149 | 2.854
150 | 3.798
151 | 6.311
152 | 6.211
153 | 2.457
154 | 1.971
155 | 3.28
156 | 3.912
157 | 4.28
158 | 5.401
159 | 2.135
160 | 8.441
161 | 6.524
162 | 4.341
163 | 4.416
164 | 4.844
165 | 2.812
166 | 2.135
167 | 2.11
168 | 5.494
169 | 6.816
170 | 2.472
171 | 2.714
172 | 3.839
173 | 6.915
174 | 3.078
175 | 3.357
176 | 3.31
177 | 3.526
178 | 2.974
179 | 2.374
180 | 2.851
181 | 3.526
182 | 4.523
183 | 7.464
184 | 2.411
185 | 3.635
186 | 2.772
187 | 8.421
188 | 1.78
189 | 8.651
190 | 6.114
191 | 6.572
192 | 1.838
193 | 11.388
194 | 6.954
195 | 6.915
196 | 5.258
197 | 6.139
198 | 7.505
199 | 5.808
200 | 4.844
Average Particle Size: 5.29 ± 2.23 nm

## 200122942
Particle (N) | Particle Size (nm) | min | max | avg | std | bin_size | Bin | Mid | Frequency | start_bin | end_bin | data_for_mid_calc
1 | 16.504 | 4.18 | 23.288 | 10.981785 | 3.889936 | 2 | 0 | 0 | 0 | 0 | 0 | 0
2 | 10.012
3 | 11.888
4 | 8.536
5 | 6.597
6 | 14.867
7 | 10.012
8 | 8.421
9 | 16.841
10 | 13.451
11 | 10.946
12 | 14.702
13 | 16.681
14 | 10.012
15 | 5.638
16 | 8.45
17 | 9.815
18 | 7.434
19 | 8.155
20 | 11.057
21 | 8.507
22 | 7.2
23 | 14.16
24 | 11.276
25 | 12.607
26 | 13.933
27 | 14.818
28 | 12.607
29 | 8.421
30 | 12.451
31 | 19.692
32 | 22.778
33 | 16.578
34 | 7.724
35 | 11.639
36 | 10.396
37 | 14.552
38 | 5.091
39 | 4.478
40 | 22.257
41 | 12.451
42 | 14.867
43 | 9.715
44 | 14.834
45 | 9.091
46 | 12.587
47 | 9.118
48 | 21.543
49 | 23.288
50 | 10.012
51 | 6.597
52 | 13.775
53 | 17.924
54 | 13.986
55 | 15.823
56 | 7.912
57 | 11.211
58 | 6.255
59 | 13.986
60 | 15.637
61 | 11.276
62 | 12.509
63 | 5.638
64 | 14.056
65 | 8.155
66 | 8.762
67 | 13.881
68 | 13.287
69 | 13.139
70 | 13.792
71 | 17.271
72 | 8.421
73 | 13.194
74 | 10.49
75 | 16.622
76 | 16.504
77 | 12.607
78 | 5.091
79 | 13.881
80 | 8.392
81 | 9.89
82 | 10.946
83 | 5.638
84 | 7.818
85 | 17.608
86 | 14.818
87 | 6.294
88 | 7.973
89 | 7.818
90 | 12.006
91 | 12.61
92 | 11.39
93 | 9.129
94 | 15.494
95 | 11.74
96 | 15.334
97 | 15.711
98 | 12.822
99 | 12.099
100 | 12.099
101 | 8.827
102 | 11.409
103 | 9.324
104 | 13.237
105 | 13.689
106 | 13.031
107 | 18.696
108 | 17.655
109 | 11.874
110 | 13.423
111 | 12.962
112 | 14.826
113 | 11.547
114 | 8.751
115 | 12.538
116 | 14.221
117 | 20.19
118 | 15.304
119 | 10.822
120 | 13.288
121 | 13.186
122 | 5.111
123 | 10.245
124 | 10.245
125 | 8.751
126 | 8.962
127 | 6.68
128 | 10.862
129 | 8.05
130 | 8.741
131 | 11.95
132 | 9.902
133 | 14.543
134 | 7.692
135 | 7.818
136 | 6.993
137 | 4.21
138 | 11.211
139 | 6.643
140 | 5.985
141 | 8.072
142 | 5.985
143 | 5.245
144 | 5.528
145 | 8.289
146 | 6.896
147 | 9.79
148 | 6.504
149 | 5.337
150 | 9.62
151 | 9.902
152 | 6.106
153 | 8.914
154 | 7.351
155 | 8.741
156 | 7.818
157 | 7.973
158 | 12.994
159 | 9.198
160 | 9.198
161 | 9.544
162 | 12.636
163 | 15.707
164 | 12.727
165 | 13.925
166 | 11.211
167 | 6.726
168 | 15.265
169 | 12.137
170 | 10.703
171 | 15.039
172 | 7.636
173 | 9.721
174 | 9.815
175 | 13.881
176 | 18.849
177 | 13.986
178 | 12.495
179 | 6.967
180 | 10.634
181 | 13.712
182 | 13.815
183 | 6.738
184 | 8.925
185 | 7.341
186 | 6.776
187 | 5.032
188 | 6.785
189 | 6.628
190 | 7.427
191 | 8.272
192 | 10.025
193 | 4.3
194 | 5.556
195 | 5.303
196 | 8.853
197 | 10.366
198 | 6.002
199 | 4.18
200 | 9.861
Average Particle Size: 10.98 ± 3.89 nm

## 200122943
Particle (N) | Particle Size (nm) | min | max | avg | std | bin_size | Bin | Mid | Frequency | start_bin | end_bin | data_for_mid_calc
1 | 12.05 | 2.239 | 22.015 | 7.9515 | 2.933362 | 2 | 0 | 0 | 0 | 0 | 0 | 0
2 | 16.247
3 | 4.406
4 | 4.481
5 | 3.186
6 | 3.324
7 | 5.633
8 | 7.402
9 | 9.021
10 | 4.887
11 | 5.31
12 | 7.199
13 | 6.894
14 | 5.263
15 | 5.965
16 | 5.965
17 | 8.487
18 | 5.975
19 | 7.105
20 | 7.026
21 | 7.157
22 | 7.767
23 | 2.247
24 | 5.109
25 | 11.664
26 | 6.47
27 | 8.139
28 | 6.74
29 | 5.658
30 | 6.911
31 | 5.492
32 | 6.703
33 | 7.301
34 | 7.501
35 | 7.558
36 | 8.994
37 | 12.651
38 | 9.103
39 | 6.894
40 | 5.216
41 | 8.101
42 | 8.428
43 | 4.001
44 | 7.301
45 | 7.846
46 | 8.001
47 | 6.403
48 | 5.024
49 | 6.128
50 | 8.191
51 | 5.024
52 | 3.509
53 | 10.218
54 | 6.225
55 | 7.676
56 | 4.599
57 | 12.451
58 | 7.071
59 | 7.74
60 | 6.381
61 | 5.975
62 | 7.276
63 | 2.239
64 | 2.819
65 | 4.945
66 | 6.016
67 | 2.797
68 | 3.717
69 | 10.396
70 | 5.349
71 | 10.634
72 | 9.231
73 | 11.057
74 | 6.717
75 | 8.072
76 | 4.756
77 | 12.416
78 | 12.238
79 | 6.447
80 | 9.696
81 | 15.337
82 | 5.594
83 | 11.287
84 | 4.545
85 | 9.408
86 | 9.151
87 | 2.819
88 | 5.944
89 | 10.236
90 | 6.597
91 | 6.255
92 | 6.255
93 | 8.406
94 | 11.112
95 | 6.597
96 | 13.701
97 | 7.565
98 | 5.995
99 | 3.828
100 | 5.455
101 | 10.848
102 | 5.175
103 | 5.821
104 | 5.995
105 | 6.419
106 | 7.789
107 | 9.103
108 | 8.9
109 | 14.646
110 | 9.852
111 | 13.06
112 | 11.503
113 | 4.306
114 | 6.293
115 | 4.333
116 | 5.086
117 | 3.946
118 | 13.138
119 | 4.411
120 | 10.921
121 | 9.191
122 | 7.92
123 | 7.288
124 | 6.293
125 | 3.828
126 | 13.431
127 | 22.015
128 | 5.263
129 | 4.306
130 | 10.921
131 | 8.148
132 | 9.241
133 | 8.021
134 | 7.715
135 | 5.455
136 | 6.716
137 | 6.508
138 | 7.989
139 | 6.967
140 | 9.071
141 | 9.62
142 | 9.715
143 | 7.071
144 | 7.532
145 | 7.7
146 | 7.351
147 | 9.071
148 | 10.396
149 | 6.726
150 | 9.415
151 | 10.697
152 | 9.852
153 | 11.623
154 | 11.873
155 | 9.098
156 | 7.208
157 | 5.861
158 | 10.946
159 | 11.189
160 | 5.985
161 | 10.582
162 | 5.944
163 | 13.618
164 | 12.587
165 | 15.136
166 | 16.504
167 | 7.351
168 | 8.741
169 | 9.896
170 | 6.634
171 | 8.23
172 | 9.601
173 | 10.771
174 | 9.382
175 | 12.416
176 | 10.49
177 | 11.831
178 | 8.399
179 | 8.163
180 | 9.79
181 | 7.002
182 | 6.717
183 | 7.2
184 | 4.857
185 | 8.05
186 | 8.748
187 | 8.636
188 | 5.462
189 | 8.252
190 | 7.208
191 | 11.107
192 | 8.155
193 | 6.726
194 | 8.846
195 | 7.763
196 | 7.724
197 | 10.979
198 | 7.276
199 | 8.311
200 | 8.155
Average Particle Size: 7.95 ± 2.93 nm